## Sheet1
Lot: 123456.002 |  |  | Cpk
Yield: 26 / 3724 = 99,30% |  | TTL | W1 | W2 | W3 | W4 | W5 | W6 | W7 | W8 | W9 | W10 | W11 | W12 | W13 | W14 | W15 | W16 | W17 | W18 | W19 | W20 | W21 | W22 | W23 | W24 | W25
14 | BVDSS_3_Vx | 0.25 |  |  |  |  | 3.44 | 3.57 | 3.31 | 0.25
6 | DIVID_1_t_Vx | 1.31 |  |  |  |  | 1.52 | 5.69 | - | 1.31
3 | GNG_1_tlx
2 | IGSS_2_tlx | 1.38 |  |  |  |  | 1.44 | 1.38 | 1.5 | 1.48
1 | IGSS_1_tlx | - |  |  |  |  | - | - | - | -
| ABSDEL_1_t_Vx | - |  |  |  |  | - | - | - | -
| BVDSS_2_Vx | - |  |  |  |  | - | - | - | -
| BVDSS_2_Vx | 9.34 |  |  |  |  | 9.34 | 9.55 | 9.82 | -
| CONTACT_TEST_AND_RCHUCK_1_Rch | 0 |  |  |  |  | - | - | - | -
| CONTACT_TEST_AND_RCHUCK_1_tRx | 4.35 |  |  |  |  | 4.4 | 4.42 | 4.45 | 4.35
| IDSS_1_tlx | 2.2 |  |  |  |  | 2.2 | 2.24 | 2.3 | 2.33
| IDSS_2_tlx | - |  |  |  |  | - | - | - | -
| IGSS_3_tlx | - |  |  |  |  | - | - | - | -
| IGSS_4_tlx | - |  |  |  |  | - | - | - | -
| RDON_VDSON_PRECISE_1_tA_Vx | - |  |  |  |  | - | - | - | -
| RDON_VDSON_PRECISE_2_tA_Rx | - |  |  |  |  | - | - | - | -
| RDON_VDSON_PRECISE_3_tA_Rx | - |  |  |  |  | - | - | - | -
| RDON_VDSON_PRECISE_4_tA_Rx | 8.8 |  |  |  |  | - | - | 8.8 | -
| VTH_1_t_Vx | 6.04 |  |  |  |  | 6.04 | 6.92 | 7.15 | 7.44
| VTH_2_t_Vx | 4.19 |  |  |  |  | 4.19 | 4.81 | 5.02 | 5.21

## Sheet2
|  | Cpk |  |  |  | Fails
Yield: 26 / 3724 = 99,30% |  | S1 | S2 | S3 | S4 | S1 | S2 | S3 | S4
12 | BVDSS_3_Vx | 1.89 | 4.91 | 3.21 | 0.25 |  | 6 |  | 6
4 | DIVID_1_t_Vx | 8.22 |  | 3.23 | 1.49 |  |  | 4
1 | GNG_1_tlx |  |  |  |  | 1
1 | IGSS_1_tlx | [5 empty] | 1
1 | IGSS_2_tlx | [5 empty] | 1
| ABSDEL_1_t_Vx | 9.03 | 9.99 | 3.96 | 1.66
| BVDSS_2_Vx | 5.44 | 4.76 | 4.9 | 6.91
| BVDSS_2_Vx | 5.28 | 4.62 | 4.58 | 6.81
| CONTACT_TEST_AND_RCHUCK_1_tRx | 4.22 | 4.24 | 4.24 | 4.17
| CONTACT_TEST_AND_RCHUCK_1_Rch | 1.95 | 1.96 | 1.93 | 1.93
| IDSS_1_tlx | 4.56 | 1.55
IDSS_2_tlx
IGSS_3_tlx
IGSS_4_tlx
RDON_VDSON_PRECISE_1_tA_Vx
| RDON_VDSON_PRECISE_2_tA_Rx | 7.65 | 7.35 | 7.39 | 7.67
RDON_VDSON_PRECISE_3_tA_Rx
RDON_VDSON_PRECISE_4_tA_Rx
| VTH_2_t_Vx | 6.04 | 6.92 | 7.15 | 7.44
| VTH_1_t_Vx | 4.19 | 4.81 | 5.01 | 5.21

## Sheet3
| S1 | S2 | S3 | S4 | TTL
Pass | 931 | 930 | 929 | 928 | 3718
Fail | 0 | 1 | 2 | 3 | 6
TTL | 931 | 931 | 931 | 931 | 3724
Min | 9.201 | 9.2 | 9.212 | 9.782 | 9.2
Median | 11.955 | 11.955 | 11.956 | 11.954 | 11.955
Max | 19.199 | 27.223 | 18.117 | 19.003 | 27.223
Range | 9.998 | 18.023 | 8.905 | 9.221 | 18.023
σ | 2.044 | 4.213 | 2.045 | 1.044 | 2.044
Cp | 8.15 | 8.16 | 8.2 | 8.19 | 8.17
CpkL | 1.95 | 1.25 | 1.54 | 46.28 | 1.25
CpkH | 47.32 | 45.71 | 49.55 | 2.21 | 2.21

## Sheet4
| Fails |  |  |  |  | Dies | Yield
| S1 | S2 | S3 | S4 | TTL
W1
W2
W3
W4
W5 | 1 | 3 | 280 | 4 | 288 | 3724 | 92.27%
W6 | 3 | 4 | 1211 | 2 | 1220 | 3724 | 67.24%
W7 | 2 | 4 | 25 | 4 | 35 | 3724 | 99.06%
W8 | 3 | 2 | 16 | 5 | 26 | 3724 | 99.3%
W9
W10
W11
W12
W13
W14
W15
W16
W17
W18
W19
W20
W21
W22
W23
W24
W25

## Sheet5
Lot: 123456.002 |  | Cpk |  |  |  | Fails
Yield: 26 / 3724 = 99,30% |  | S1 | S2 | S3 | S4 | S1 | S2 | S3 | S4 | TTL
12 | BVDSS_3_Vx | 1.89 | 4.91 | 3.21 | 0.25 |  | 6 |  | 6 | 12
4 | DIVID_1_t_Vx | 8.22 |  | 3.23 | 1.49 |  |  | 4 |  | 4
9 | GNG_1_tlx |  |  |  |  | 1 |  |  |  | 1
16 | IGSS_1_tlx | [5 empty] | 1 |  |  | 1
18 | IGSS_2_tlx | [5 empty] | 1 |  |  | 1
10 | ABSDEL_1_t_Vx | 9.03 | 9.99 | 3.96 | 1.66
14 | BVDSS_2_Vx | 5.44 | 4.76 | 4.9 | 6.91
15 | BVDSS_2_Vx | 5.28 | 4.62 | 4.58 | 6.81
1 | CONTACT_TEST_AND_RCHUCK_1_tRx | 4.22 | 4.24 | 4.24 | 4.17
2 | CONTACT_TEST_AND_RCHUCK_1_Rch | 1.95 | 1.96 | 1.93 | 1.93
3 | IDSS_1_tlx | 4.56 | 1.55
6 | IDSS_2_tlx
8 | IGSS_3_tlx
11 | IGSS_4_tlx
4 | RDON_VDSON_PRECISE_1_tA_Vx
12 | RDON_VDSON_PRECISE_2_tA_Rx | 7.65 | 7.35 | 7.39 | 7.67
13 | RDON_VDSON_PRECISE_3_tA_Rx
17 | RDON_VDSON_PRECISE_4_tA_Rx
5 | VTH_2_t_Vx | 6.04 | 6.92 | 7.15 | 7.44
7 | VTH_1_t_Vx | 4.19 | 4.81 | 5.01 | 5.21